## AS-BUILT vs DESIGN
LLAMAS Prototype Red Camera optics -- Design vs. As-Built comparison | [8 empty] | these fields have different units (um instead of fringes for irregularity of ASPheres; fringes of power for radius instead of mm)
these fields are out of the proposed tolerance range
STAT
|  | L1 - fr. ASP | L1 - rea PL | L2 - front | L2 - rear | L3 - front | L3 - rear | L4 - front | L4 - rear | L5 - front | L5 - rear | L6 - fr. PL | L6 - rear | L7 - front | L7 - r. ASP
Radius [mm] | nominal | 135.126 | 6 | 94.207 | 313.978 | 676.644 | 93.378 | 84.215 | 209.488 | 209.488 | 532.166 | 6 | 52.233 | 52.233 | 71.713 | SP rad AVE | SP rad RMS | PL rad AVE | PL rad RMS
| as-built | 135.126 | 1.296 | 94.209 | 314.01 | 676.892 | 93.377 | 84.208 | 209.495 | 209.53 | 532.619 | 1.265 | 52.234 | 52.231 | 71.713 |  |  | 1.2805 | 0.02192031 | [fr]
| diff. | 0 | 4.704 | 0.002 | 0.032 | 0.248 | -0.001 | -0.007 | -0.007 | -0.042 | 0.453 | 4.735 | 0.001 | -0.002 | 0 | 0.00994% | 0.03021% |  |  | [%]
Irregularity [fr] | nominal | 1 | 0.75 | 0.75 | 0.75 | 0.75 | 0.75 | 0.75 | 0.75 | 0.75 | 0.75 | 0.75 | 0.75 | 0.75 | 1 | SP irr AVE | SP irr RMS | ASP irr AVE | ASP irr RMS
| as-built | 1.197 | 0.196 | 0.505 | 0.235 | 0.242 | 0.179 | 0.22 | 0.202 | 0.306 | 0.211 | 0.108 | 0.348 | 0.222 | 1.39 | 0.2478333 | 0.1007371 | 1.2935 | 0.1364716 | [fr]
| margin | -0.197 | 0.554 | 0.245 | 0.515 | 0.508 | 0.571 | 0.53 | 0.548 | 0.444 | 0.539 | 0.642 | 0.402 | 0.528 | -0.39
Roughness [A] | nominal | 10 | 10 | 10 | 10 | 10 | 10 | 10 | 10 | 10 | 10 | 10 | 10 | 10 | 10 | SP rough AVE | SP rough RMS | ASP rough AVE | ASP rough RMS
| as-built | 5.917 | 7.048 | 3.976 | 3.433 | 7.672 | 3.693 | 3.965 | 4.005 | 3.658 | 3.734 | 5.904 | 4.563 | 3.814 | 7.252 | 4.622083 | 1.436919 | 6.5845 | 0.9439876 | [A]
| margin | 4.083 | 2.952 | 6.024 | 6.567 | 2.328 | 6.307 | 6.035 | 5.995 | 6.342 | 6.266 | 4.096 | 5.437 | 6.186 | 2.748
Central Thick. [mm] | nominal | 10 |  | 4 |  | 22 |  | 25 |  | 5 |  | 6 |  | 24
| as-built | 10.078 |  | 4.046 |  | 22.091 |  | 25.074 |  | 5.079 |  | 6.093 |  | 24.048 |  | AVE | RMS
| diff. | 0.078 |  | 0.046 |  | 0.091 |  | 0.074 |  | 0.079 |  | 0.093 |  | 0.048 |  | 0.07271429 | 0.0188831 | [mm]
Diameter [mm] | nominal | 70 |  | 70 |  | 94 |  | 89.9 |  | 90 |  | 69.9 |  | 70
| as-built | 70.01 |  | 70.01 |  | 94 |  | 89.923 |  | 90.013 |  | 69.88 |  | 70.02 |  | AVE | RMS
| diff. | 0.01 |  | 0.01 |  | 0 |  | 0.023 |  | 0.013 |  | -0.02 |  | 0.02 |  | 0.008 | 0.01443376 | [mm]
EDT [mm] | nominal | 0.01 |  | 0.01 |  | 0.01 |  | 0.01 |  | 0.01 |  | 0.01 |  | 0.01 |  | AVE | RMS
| as-built | 0.004 |  | 0.006 |  | 0.006 |  | 0.001 |  | 0.001 |  | 0.002 |  | 0.003 |  | 0.003285714 | 0.00213809 | [mm]
| margin | 0.006 |  | 0.004 |  | 0.004 |  | 0.009 |  | 0.009 |  | 0.008 |  | 0.007
SAG [mm] if applicable | nominal | n/a | n/a | 5.969 | n/a | 20 | n/a | n/a | n/a | n/a |  | 10.95 | n/a | n/a | 6.41
| as-built | n/a | n/a | 5.978 | n/a | 19.967 | n/a | n/a | n/a | n/a |  | 10.94 | n/a | n/a | 6.445 | AVE | RMS
| diff. |  |  | 0.009 |  | -0.033 |  |  |  |  | 0 | 0.01 |  |  | 0.035 | 0.0042 | 0.02452957 | [mm]
OAH [mm] if applicable | nominal | n/a |  | 11.9 |  |  |  | n/a |  |  |  | 16.95 |  | 30.4
| as-built | n/a |  | n/a |  |  |  | n/a |  |  |  | 17.033 |  | 30.458
| diff. |  |  |  |  | 0 |  |  |  | 0 |  | 0.083 |  | 0.058
SFRO [mm] (Surface to Flat RunOut) | nominal | 0.01 | n/a | n/a | 0.02 | n/a | 0.02 | n/1 | n/a | 0.02 | n/a | n/a | 0.1 | n/a | 0.02 | AVE | RMS
| as-built | 0.004 | n/a | n/a | 0.006 | n/a | 0.001 | n/1 | n/a | 0.001 | n/a | n/a | 0.001 | n/a | 0.005 | 0.003 | 0.002280351 | [mm]
| margin | 0.006 |  |  | 0.014 |  | 0.019 |  |  | 0.019 |  |  | 0.099 | #VALUE! | 0.015
PV max/min [fringes] FRONT | max/min | 2.3606 | -1.4236 | 0.3405 | -0.1645 | 0.1473 | -0.0948 | 0.1341 | -0.0854 |  |  | 0.0677 | -0.0406 | 0.0906 | -0.1313
PV max/min [fringes] REAR | max/min | 0.1306 | -0.0656 | 0.084 | 0.1508 | 0.0797 | -0.0995 | 0.0968 | -0.1056 |  |  | 0.2252 | -0.123 | 2.9346 | -1.4588
Mid-Spatial max/min [um] for Asphere, and RMS value [um] | max/min | 0.6279 | -0.5209 | [10 empty] | 2.0809 | -0.7269
| RMS | 0.058 | [11 empty] | 0.072
Coating Run # |  | 2684C | 2688C | 2684C | 2706C | 2684C | 2688C | 2684C |  |  |  | 2680C |  |  | 2684C | SUM | overall AR coating performance (all coated surfaces)
Coating Perfroamnce: Reflection [%] | 560 | 1.332% | 1.574% | 1.332% | 1.434% | 1.332% | 1.574% | 1.332% |  |  |  | 0.9439% |  |  | 1.332% | 88.45%
| 580 | 0.6376% | 0.7838% | 0.6376% | 0.7405% | 0.6376% | 0.7838% | 0.6376% |  |  |  | 0.2323% |  |  | 0.6376% | 94.41%
| 600 | 0.3496% | 0.4042% | 0.3496% | 0.4216% | 0.3496% | 0.4042% | 0.3496% |  |  |  | 0.05054% |  |  | 0.3496% | 97.01%
| 620 | 0.3088% | 0.287% | 0.3088% | 0.3336% | 0.3088% | 0.287% | 0.3088% |  |  |  | 0.133% |  |  | 0.3088% | 97.44%
| 640 | 0.3995% | 0.3068% | 0.3995% | 0.3693% | 0.3995% | 0.3068% | 0.3995% |  |  |  | 0.3106% |  |  | 0.3995% | 96.76%
| 660 | 0.5297% | 0.3905% | 0.5297% | 0.4494% | 0.5297% | 0.3905% | 0.5297% |  |  |  | 0.484% |  |  | 0.5297% | 95.72%
| 680 | 0.6491% | 0.4897% | 0.6491% | 0.5304% | 0.6491% | 0.4897% | 0.6491% |  |  |  | 0.6051% |  |  | 0.6491% | 94.77%
| 700 | 0.7372% | 0.5592% | 0.7372% | 0.5964% | 0.7372% | 0.5592% | 0.7372% |  |  |  | 0.6573% |  |  | 0.7372% | 94.1%
| 720 | 0.7781% | 0.5965% | 0.7781% | 0.6258% | 0.7781% | 0.5965% | 0.7781% |  |  |  | 0.648% |  |  | 0.7781% | 93.82%
| 740 | 0.77% | 0.6014% | 0.77% | 0.6291% | 0.77% | 0.6014% | 0.77% |  |  |  | 0.5882% |  |  | 0.77% | 93.9%
| 760 | 0.7347% | 0.5798% | 0.7347% | 0.5939% | 0.7347% | 0.5798% | 0.7347% |  |  |  | 0.502% |  |  | 0.7347% | 94.22%
| 780 | 0.667% | 0.5382% | 0.667% | 0.5476% | 0.667% | 0.5382% | 0.667% |  |  |  | 0.4024% |  |  | 0.667% | 94.76%
| 800 | 0.5886% | 0.4795% | 0.5886% | 0.4841% | 0.5886% | 0.4795% | 0.5886% |  |  |  | 0.3148% |  |  | 0.5886% | 95.4%
| 820 | 0.4909% | 0.4193% | 0.4909% | 0.4267% | 0.4909% | 0.4193% | 0.4909% |  |  |  | 0.2333% |  |  | 0.4909% | 96.12%
| 840 | 0.4085% | 0.3559% | 0.4085% | 0.3698% | 0.4085% | 0.3559% | 0.4085% |  |  |  | 0.192% |  |  | 0.4085% | 96.73%
| 860 | 0.3477% | 0.3195% | 0.3477% | 0.3262% | 0.3477% | 0.3195% | 0.3477% |  |  |  | 0.1926% |  |  | 0.3477% | 97.14%
| 880 | 0.2789% | 0.2909% | 0.2789% | 0.2962% | 0.2789% | 0.2909% | 0.2789% |  |  |  | 0.2137% |  |  | 0.2789% | 97.54%
| 900 | 0.2647% | 0.3399% | 0.2647% | 0.3102% | 0.2647% | 0.3399% | 0.2647% |  |  |  | 0.2931% |  |  | 0.2647% | 97.42%
| 920 | 0.2392% | 0.3084% | 0.2392% | 0.295% | 0.2392% | 0.3084% | 0.2392% |  |  |  | 0.4268% |  |  | 0.2392% | 97.49%
| 940 | 0.2501% | 0.3261% | 0.2501% | 0.3454% | 0.2501% | 0.3261% | 0.2501% |  |  |  | 0.56% |  |  | 0.2501% | 97.23%
| 960 | 0.2701% | 0.3671% | 0.2701% | 0.3781% | 0.2701% | 0.3671% | 0.2701% |  |  |  | 0.7358% |  |  | 0.2701% | 96.85%
| 980 | 0.3296% | 0.4319% | 0.3296% | 0.4242% | 0.3296% | 0.4319% | 0.3296% |  |  |  | 0.9514% |  |  | 0.3296% | 96.18%
R_avg on 350-570nm [%] |  | 0.4841 | 0.36 | 0.42 | 0.45 | 0.34 |  | 0.34 |  |  | 0.42 | 0.47 |  |  | 0.4841
DOUBLET OAH [mm] | nominal | [7 empty] | 31.505 |  |  |  | 36.4
| as-built | [7 empty] | 31.689 |  |  |  | 36.624
| diff. | [7 empty] | 0.184 |  |  |  | 0.224
DOUBLET SFRO [mm] | nominal | [7 empty] | 0.025 |  |  |  | 0.01
| as-built | [7 empty] | 0.001 |  |  |  | 0.005
| margin | [7 empty] | 0.024 |  |  |  | 0.005
cement thickness | [mm] | [7 empty] | 0.024 |  |  |  | 0.024
| 560 | 0.98668103 | 0.98426009 | 0.98668103 | 0.98566488 | 0.98668103 | 0.98426009 | 0.98668103 | 1 | 1 | 1 | 0.99056134 | 1 | 1 | 0.98668103 | 0.8845335
| 580 | 0.99362422 | 0.99216166 | 0.99362422 | 0.99259475 | 0.99362422 | 0.99216166 | 0.99362422 | 1 | 1 | 1 | 0.99767664 | 1 | 1 | 0.99362422 | 0.9441424
| 600 | 0.99650381 | 0.99595773 | 0.99650381 | 0.99578362 | 0.99650381 | 0.99595773 | 0.99650381 | 1 | 1 | 1 | 0.99949463 | 1 | 1 | 0.99650381 | 0.9701124
| 620 | 0.99691233 | 0.99712964 | 0.99691233 | 0.99666372 | 0.99691233 | 0.99712964 | 0.99691233 | 1 | 1 | 1 | 0.99866989 | 1 | 1 | 0.99691233 | 0.9744481
| 640 | 0.99600537 | 0.99693238 | 0.99600537 | 0.99630676 | 0.99600537 | 0.99693238 | 0.99600537 | 1 | 1 | 1 | 0.99689364 | 1 | 1 | 0.99600537 | 0.9675685
| 660 | 0.99470348 | 0.99609507 | 0.99470348 | 0.99550612 | 0.99470348 | 0.99609507 | 0.99470348 | 1 | 1 | 1 | 0.99516036 | 1 | 1 | 0.99470348 | 0.957209
| 680 | 0.99350894 | 0.99510267 | 0.99350894 | 0.99469649 | 0.99350894 | 0.99510267 | 0.99350894 | 1 | 1 | 1 | 0.99394869 | 1 | 1 | 0.99350894 | 0.9476528
| 700 | 0.99262792 | 0.99440765 | 0.99262792 | 0.99403582 | 0.99262792 | 0.99440765 | 0.99262792 | 1 | 1 | 1 | 0.99342724 | 1 | 1 | 0.99262792 | 0.9410213
| 720 | 0.99221938 | 0.99403474 | 0.99221938 | 0.99374153 | 0.99221938 | 0.99403474 | 0.99221938 | 1 | 1 | 1 | 0.9935201 | 1 | 1 | 0.99221938 | 0.9381921
| 740 | 0.99229991 | 0.9939858 | 0.99229991 | 0.9937093 | 0.99229991 | 0.9939858 | 0.99229991 | 1 | 1 | 1 | 0.99411774 | 1 | 1 | 0.99229991 | 0.9390145
| 760 | 0.99265348 | 0.99420162 | 0.99265348 | 0.99406129 | 0.99265348 | 0.99420162 | 0.99265348 | 1 | 1 | 1 | 0.99497958 | 1 | 1 | 0.99265348 | 0.9422467
| 780 | 0.99332967 | 0.99461834 | 0.99332967 | 0.99452412 | 0.99332967 | 0.99461834 | 0.99332967 | 1 | 1 | 1 | 0.99597613 | 1 | 1 | 0.99332967 | 0.9476418
| 800 | 0.99411424 | 0.99520547 | 0.99411424 | 0.99515889 | 0.99411424 | 0.99520547 | 0.99411424 | 1 | 1 | 1 | 0.99685202 | 1 | 1 | 0.99411424 | 0.9539599
| 820 | 0.99509087 | 0.99580657 | 0.99509087 | 0.99573257 | 0.99509087 | 0.99580657 | 0.99509087 | 1 | 1 | 1 | 0.99766737 | 1 | 1 | 0.99509087 | 0.9611522
| 840 | 0.99591488 | 0.99644122 | 0.99591488 | 0.99630185 | 0.99591488 | 0.99644122 | 0.99591488 | 1 | 1 | 1 | 0.99808049 | 1 | 1 | 0.99591488 | 0.9673218
| 860 | 0.99652323 | 0.99680495 | 0.99652323 | 0.99673816 | 0.99652323 | 0.99680495 | 0.99652323 | 1 | 1 | 1 | 0.99807384 | 1 | 1 | 0.99652323 | 0.9714071
| 880 | 0.9972107 | 0.99709126 | 0.9972107 | 0.99703848 | 0.9972107 | 0.99709126 | 0.9972107 | 1 | 1 | 1 | 0.99786318 | 1 | 1 | 0.9972107 | 0.9754104
| 900 | 0.99735339 | 0.99660136 | 0.99735339 | 0.99689838 | 0.99735339 | 0.99660136 | 0.99735339 | 1 | 1 | 1 | 0.99706938 | 1 | 1 | 0.99735339 | 0.9742369
| 920 | 0.99760835 | 0.99691633 | 0.99760835 | 0.99705012 | 0.99760835 | 0.99691633 | 0.99760835 | 1 | 1 | 1 | 0.99573176 | 1 | 1 | 0.99760835 | 0.9749383
| 940 | 0.99749923 | 0.99673913 | 0.99749923 | 0.99654561 | 0.99749923 | 0.99673913 | 0.99749923 | 1 | 1 | 1 | 0.99440033 | 1 | 1 | 0.99749923 | 0.9722642
| 960 | 0.99729906 | 0.99632949 | 0.99729906 | 0.99621871 | 0.99729906 | 0.99632949 | 0.99729906 | 1 | 1 | 1 | 0.9926417 | 1 | 1 | 0.99729906 | 0.9684567
| 980 | 0.9967042 | 0.99568083 | 0.9967042 | 0.99575813 | 0.9967042 | 0.99568083 | 0.9967042 | 1 | 1 | 1 | 0.99048588 | 1 | 1 | 0.9967042 | 0.9617759
GLASS
effective central thick. |  |  | EFF. CT |  | EFF. CT |  | EFF. CT |  | EFF. CT |  | EFF. CT |  | EFF. CT |  | EFF. CT | SUM | overall internal glass transmission (all 8 lenses)
|  | 10mm |  | 10mm | [5 empty] | 10mm |  | 10mm |  |  |  | #REF!
Glass Internal Transmission | 340 | 0.989 | #VALUE! | 0.81 | #VALUE! |  | #VALUE! |  | #VALUE! | 0.89 | #VALUE! | 0.977 | #VALUE! |  | #VALUE! | #REF!
| 360 | 0.994 | #VALUE! | 0.98 | #VALUE! |  | #VALUE! |  | #VALUE! | 0.987 | #VALUE! | 0.993 | #VALUE! |  | #VALUE! | #REF!
| 380 | 0.998 | #VALUE! | 0.991 | #VALUE! |  | #VALUE! |  | #VALUE! | 0.996 | #VALUE! | 0.997 | #VALUE! |  | #VALUE! | #REF!
| 400 | 0.998 | #VALUE! | 0.997 | #VALUE! |  | #VALUE! |  | #VALUE! | 0.998 | #VALUE! | 0.998 | #VALUE! |  | #VALUE! | #REF!
| 420 | 0.999 | #VALUE! | 0.998 | #VALUE! |  | #VALUE! |  | #VALUE! | 0.998 | #VALUE! | 0.998 | #VALUE! |  | #VALUE! | #REF!
| 440 | 0.999 | #VALUE! | 0.998 | #VALUE! |  | #VALUE! |  | #VALUE! | 0.998 | #VALUE! | 0.998 | #VALUE! |  | #VALUE! | #REF!
| 460 | 0.999 | #VALUE! | 0.998 | #VALUE! |  | #VALUE! |  | #VALUE! | 0.998 | #VALUE! | 0.999 | #VALUE! |  | #VALUE! | #REF!
| 480 | 0.999 | #VALUE! | 0.999 | #VALUE! |  | #VALUE! |  | #VALUE! | 0.999 | #VALUE! | 0.999 | #VALUE! |  | #VALUE! | #REF!
| 500 | 0.999 | #VALUE! | 0.999 | #VALUE! |  | #VALUE! |  | #VALUE! | 0.999 | #VALUE! | 0.999 | #VALUE! |  | #VALUE! | #REF!
| 520 | 0.999 | #VALUE! | 0.999 | #VALUE! |  | #VALUE! |  | #VALUE! | 0.999 | #VALUE! | 0.999 | #VALUE! |  | #VALUE! | #REF!
| 540 | 0.999 | #VALUE! | 0.999 | #VALUE! |  | #VALUE! |  | #VALUE! | 0.999 | #VALUE! | 0.999 | #VALUE! |  | #VALUE! | #REF!
| 560 | 0.999 | #VALUE! | 0.999 | #VALUE! |  | #VALUE! |  | #VALUE! | 0.999 | #VALUE! | 0.999 | #VALUE! |  | #VALUE! | #REF!
| 580 | 0.999 | #VALUE! | 0.999 | #VALUE! |  | #VALUE! |  | #VALUE! | 0.999 | #VALUE! | 0.999 | #VALUE! |  | #VALUE! | #REF!

## 2684C
nm | %R
1100 | 1.061004 | 1100 | 1.061% | 500 | 7.269%
1099 | 1.051185 | 1080 | 0.897% | 520 | 4.587%
1098 | 1.039051 | 1060 | 0.7567% | 540 | 2.604%
1097 | 1.030857 | 1040 | 0.6227% | 560 | 1.332%
1096 | 1.027994 | 1020 | 0.5135% | 580 | 0.6376%
1095 | 1.014414 | 1000 | 0.4074% | 600 | 0.3496%
1094 | 1.000112 | 980 | 0.3296% | 620 | 0.3088%
1093 | 0.998033 | 960 | 0.2701% | 640 | 0.3995%
1092 | 0.99072 | 940 | 0.2501% | 660 | 0.5297%
1091 | 0.994413 | 920 | 0.2392% | 680 | 0.6491%
1090 | 0.977232 | 900 | 0.2647% | 700 | 0.7372%
1089 | 0.968172 | 880 | 0.2789% | 720 | 0.7781%
1088 | 0.967725 | 860 | 0.3477% | 740 | 0.77%
1087 | 0.955368 | 840 | 0.4085% | 760 | 0.7347%
1086 | 0.942746 | 820 | 0.4909% | 780 | 0.667%
1085 | 0.937009 | 800 | 0.5886% | 800 | 0.5886%
1084 | 0.929315 | 780 | 0.667% | 820 | 0.4909%
1083 | 0.924408 | 760 | 0.7347% | 840 | 0.4085%
1082 | 0.910077 | 740 | 0.77% | 860 | 0.3477%
1081 | 0.913417 | 720 | 0.7781% | 880 | 0.2789%
1080 | 0.897014 | 700 | 0.7372% | 900 | 0.2647%
1079 | 0.895992 | 680 | 0.6491% | 920 | 0.2392%
1078 | 0.87839 | 660 | 0.5297% | 940 | 0.2501%
1077 | 0.868207 | 640 | 0.3995% | 960 | 0.2701%
1076 | 0.870075 | 620 | 0.3088% | 980 | 0.3296%
1075 | 0.862819 | 600 | 0.3496% | 1000 | 0.4074%
1074 | 0.854444 | 580 | 0.6376% | 1020 | 0.5135%
1073 | 0.847758 | 560 | 1.332% | 1040 | 0.6227%
1072 | 0.837552 | 540 | 2.604% | 1060 | 0.7567%
1071 | 0.832446 | 520 | 4.587% | 1080 | 0.897%
1070 | 0.826312 | 500 | 7.269% | 1100 | 1.061%
1069 | 0.820972 | 480 | 10.65% | #REF! | #REF!
1068 | 0.813763 | 460 | 14.14% | #REF! | #REF!
1067 | 0.802315 | 440 | 17.34% | #REF! | #REF!
1066 | 0.796339 | 420 | 19.47% | #REF! | #REF!
1065 | 0.789765 | 400 | 19.81% | #REF! | #REF!
1064 | 0.776702 | 0 | 0% | #REF! | #REF!
1063 | 0.780642 | 0 | 0% | #REF! | #REF!
1062 | 0.767529 | 0 | 0% | #REF! | #REF!
1061 | 0.759924 | 0 | 0% | #REF! | #REF!
1060 | 0.756661
1059 | 0.750479
1058 | 0.735414
1057 | 0.73282
1056 | 0.726912
1055 | 0.723332
1054 | 0.705739
1053 | 0.704186
1052 | 0.702796
1051 | 0.696795
1050 | 0.681408
1049 | 0.677249
1048 | 0.670284
1047 | 0.664504
1046 | 0.661341
1045 | 0.657903
1044 | 0.643532
1043 | 0.6428
1042 | 0.629536
1041 | 0.630204
1040 | 0.622734
1039 | 0.611093
1038 | 0.603749
1037 | 0.602558
1036 | 0.593097
1035 | 0.588189
1034 | 0.579947
1033 | 0.574907
1032 | 0.570603
1031 | 0.564084
1030 | 0.555903
1029 | 0.560014
1028 | 0.552787
1027 | 0.542386
1026 | 0.538711
1025 | 0.533767
1024 | 0.527448
1023 | 0.524996
1022 | 0.51381
1021 | 0.514238
1020 | 0.51355
1019 | 0.503224
1018 | 0.491358
1017 | 0.486178
1016 | 0.48684
1015 | 0.480473
1014 | 0.466885
1013 | 0.475816
1012 | 0.464473
1011 | 0.457658
1010 | 0.448671
1009 | 0.450689
1008 | 0.450752
1007 | 0.43738
1006 | 0.429624
1005 | 0.431598
1004 | 0.436208
1003 | 0.419843
1002 | 0.411221
1001 | 0.416565
1000 | 0.407361
999 | 0.406945
998 | 0.391737
997 | 0.399722
996 | 0.396577
995 | 0.391775
994 | 0.377161
993 | 0.379185
992 | 0.375504
991 | 0.374131
990 | 0.36896
989 | 0.373937
988 | 0.368735
987 | 0.349032
986 | 0.343542
985 | 0.356428
984 | 0.339126
983 | 0.341608
982 | 0.33703
981 | 0.326359
980 | 0.32958
979 | 0.329423
978 | 0.316139
977 | 0.314045
976 | 0.319421
975 | 0.310285
974 | 0.317633
973 | 0.298714
972 | 0.314155
971 | 0.304207
970 | 0.281248
969 | 0.290494
968 | 0.306243
967 | 0.296175
966 | 0.278442
965 | 0.289632
964 | 0.288077
963 | 0.294207
962 | 0.274382
961 | 0.27958
960 | 0.270094
959 | 0.266828
958 | 0.276213
957 | 0.268129
956 | 0.266169
955 | 0.260453
954 | 0.264538
953 | 0.268207
952 | 0.264303
951 | 0.252539
950 | 0.250352
949 | 0.253633
948 | 0.266942
947 | 0.25752
946 | 0.247711
945 | 0.255562
944 | 0.249408
943 | 0.22588
942 | 0.234028
941 | 0.239151
940 | 0.250077
939 | 0.249096
938 | 0.254383
937 | 0.238037
936 | 0.249391
935 | 0.240058
934 | 0.242658
933 | 0.247564
932 | 0.240354
931 | 0.231052
930 | 0.211825
929 | 0.23682
928 | 0.261251
927 | 0.223837
926 | 0.230991
925 | 0.254371
924 | 0.259532
923 | 0.255787
922 | 0.229242
921 | 0.232327
920 | 0.239165
919 | 0.205212
918 | 0.219246
917 | 0.23015
916 | 0.258371
915 | 0.207001
914 | 0.220334
913 | 0.221967
912 | 0.279583
911 | 0.24624
910 | 0.236976
909 | 0.305095
908 | 0.277745
907 | 0.234274
906 | 0.257916
905 | 0.27227
904 | 0.291106
903 | 0.214528
902 | 0.263604
901 | 0.251369
900 | 0.264661
899 | 0.27762
898 | 0.235848
897 | 0.278639
896 | 0.257048
895 | 0.248882
894 | 0.261838
893 | 0.241992
892 | 0.237253
891 | 0.214076
890 | 0.239719
889 | 0.263932
888 | 0.261058
887 | 0.267063
886 | 0.26871
885 | 0.267969
884 | 0.274488
883 | 0.277674
882 | 0.270093
881 | 0.286624
880 | 0.27893
879 | 0.283483
878 | 0.280737
877 | 0.289341
876 | 0.297559
875 | 0.293912
874 | 0.300982
873 | 0.297572
872 | 0.301628
871 | 0.302334
870 | 0.313203
869 | 0.309408
868 | 0.309906
867 | 0.32176
866 | 0.318019
865 | 0.328347
864 | 0.323449
863 | 0.334932
862 | 0.340713
861 | 0.337451
860 | 0.347677
859 | 0.349035
858 | 0.344797
857 | 0.354162
856 | 0.351073
855 | 0.362091
854 | 0.360707
853 | 0.360601
852 | 0.370173
851 | 0.371455
850 | 0.373958
849 | 0.375075
848 | 0.374032
847 | 0.384165
846 | 0.389933
845 | 0.396437
844 | 0.397486
843 | 0.400015
842 | 0.400282
841 | 0.406382
840 | 0.408512
839 | 0.408081
838 | 0.419277
837 | 0.42395
836 | 0.442793
835 | 0.433492
834 | 0.435999
833 | 0.44147
832 | 0.443422
831 | 0.452268
830 | 0.454329
829 | 0.468033
828 | 0.457299
827 | 0.461976
826 | 0.477483
825 | 0.472857
824 | 0.478519
823 | 0.483801
822 | 0.493296
821 | 0.49214
820 | 0.490913
819 | 0.498641
818 | 0.511563
817 | 0.509654
816 | 0.508608
815 | 0.524755
814 | 0.528023
813 | 0.537335
812 | 0.534306
811 | 0.538405
810 | 0.542975
809 | 0.54157
808 | 0.544688
807 | 0.54958
806 | 0.55503
805 | 0.564065
804 | 0.56756
803 | 0.575287
802 | 0.576914
801 | 0.584724
800 | 0.588576
799 | 0.592681
798 | 0.600406
797 | 0.599541
796 | 0.60649
795 | 0.606908
794 | 0.606687
793 | 0.615133
792 | 0.61739
791 | 0.622019
790 | 0.628946
789 | 0.63589
788 | 0.633603
787 | 0.635016
786 | 0.640829
785 | 0.643883
784 | 0.650995
783 | 0.656671
782 | 0.665305
781 | 0.664641
780 | 0.667033
779 | 0.669555
778 | 0.672633
777 | 0.672488
776 | 0.676877
775 | 0.686841
774 | 0.690131
773 | 0.694713
772 | 0.698148
771 | 0.699286
770 | 0.699584
769 | 0.703115
768 | 0.706346
767 | 0.711543
766 | 0.715671
765 | 0.714675
764 | 0.720466
763 | 0.724543
762 | 0.729514
761 | 0.732562
760 | 0.734652
759 | 0.736202
758 | 0.740391
757 | 0.743788
756 | 0.744702
755 | 0.749589
754 | 0.749131
753 | 0.752202
752 | 0.756115
751 | 0.755296
750 | 0.759423
749 | 0.759015
748 | 0.759081
747 | 0.759876
746 | 0.766172
745 | 0.771949
744 | 0.773536
743 | 0.773306
742 | 0.77112
741 | 0.770839
740 | 0.770009
739 | 0.773277
738 | 0.776059
737 | 0.777689
736 | 0.776765
735 | 0.777475
734 | 0.777891
733 | 0.780486
732 | 0.780741
731 | 0.776199
730 | 0.780383
729 | 0.779623
728 | 0.782605
727 | 0.782732
726 | 0.777419
725 | 0.781283
724 | 0.780141
723 | 0.781486
722 | 0.778757
721 | 0.775959
720 | 0.778062
719 | 0.776791
718 | 0.77556
717 | 0.772687
716 | 0.772223
715 | 0.771867
714 | 0.769769
713 | 0.770085
712 | 0.766673
711 | 0.763371
710 | 0.763744
709 | 0.760377
708 | 0.757471
707 | 0.75578
706 | 0.754029
705 | 0.750175
704 | 0.750052
703 | 0.746372
702 | 0.743613
701 | 0.740674
700 | 0.737208
699 | 0.732705
698 | 0.731275
697 | 0.726897
696 | 0.724823
695 | 0.720198
694 | 0.712673
693 | 0.710868
692 | 0.707386
691 | 0.700901
690 | 0.697964
689 | 0.693525
688 | 0.686977
687 | 0.68283
686 | 0.683749
685 | 0.67941
684 | 0.66878
683 | 0.66269
682 | 0.657947
681 | 0.654801
680 | 0.649106
679 | 0.646538
678 | 0.63897
677 | 0.632553
676 | 0.626497
675 | 0.615812
674 | 0.613933
673 | 0.612344
672 | 0.603516
671 | 0.599116
670 | 0.596144
669 | 0.588363
668 | 0.57872
667 | 0.575576
666 | 0.568397
665 | 0.561605
664 | 0.554308
663 | 0.548856
662 | 0.540853
661 | 0.53412
660 | 0.529652
659 | 0.521271
658 | 0.517897
657 | 0.507931
656 | 0.499846
655 | 0.493982
654 | 0.488112
653 | 0.486158
652 | 0.475367
651 | 0.469479
650 | 0.461056
649 | 0.453942
648 | 0.452293
647 | 0.441865
646 | 0.43668
645 | 0.430395
644 | 0.425547
643 | 0.416893
642 | 0.410458
641 | 0.404099
640 | 0.399463
639 | 0.39347
638 | 0.388269
637 | 0.381894
636 | 0.37555
635 | 0.37052
634 | 0.363954
633 | 0.358817
632 | 0.353935
631 | 0.350489
630 | 0.34524
629 | 0.342101
628 | 0.336775
627 | 0.331529
626 | 0.326918
625 | 0.324845
624 | 0.323463
623 | 0.318651
622 | 0.314873
621 | 0.313665
620 | 0.308767
619 | 0.306369
618 | 0.305279
617 | 0.30667
616 | 0.305815
615 | 0.306623
614 | 0.304206
613 | 0.303838
612 | 0.307484
611 | 0.306165
610 | 0.305432
609 | 0.310592
608 | 0.311792
607 | 0.314409
606 | 0.315303
605 | 0.323603
604 | 0.326245
603 | 0.332127
602 | 0.337173
601 | 0.340926
600 | 0.349619
599 | 0.356726
598 | 0.364499
597 | 0.373081
596 | 0.37961
595 | 0.393013
594 | 0.405173
593 | 0.414043
592 | 0.4244
591 | 0.437422
590 | 0.451781
589 | 0.467747
588 | 0.482559
587 | 0.497764
586 | 0.516998
585 | 0.532952
584 | 0.553237
583 | 0.569845
582 | 0.593097
581 | 0.615099
580 | 0.637578
579 | 0.660253
578 | 0.684754
577 | 0.710339
576 | 0.737214
575 | 0.766411
574 | 0.795211
573 | 0.825101
572 | 0.85659
571 | 0.889897
570 | 0.922618
569 | 0.957576
568 | 0.995316
567 | 1.032203
566 | 1.071397
565 | 1.112359
564 | 1.152235
563 | 1.195501
562 | 1.238296
561 | 1.287134
560 | 1.331897
559 | 1.38119
558 | 1.432202
557 | 1.483555
556 | 1.534934
555 | 1.58897
554 | 1.645335
553 | 1.705653
552 | 1.765588
551 | 1.825598
550 | 1.886907
549 | 1.951359
548 | 2.015769
547 | 2.083385
546 | 2.154619
545 | 2.225037
544 | 2.297267
543 | 2.371672
542 | 2.447364
541 | 2.525539
540 | 2.604488
539 | 2.684824
538 | 2.769143
537 | 2.85653
536 | 2.943667
535 | 3.031865
534 | 3.121998
533 | 3.215827
532 | 3.309907
531 | 3.404596
530 | 3.501672
529 | 3.601324
528 | 3.702331
527 | 3.805908
526 | 3.91304
525 | 4.021449
524 | 4.130989
523 | 4.24276
522 | 4.356952
521 | 4.471239
520 | 4.58652
519 | 4.703168
518 | 4.822269
517 | 4.944562
516 | 5.067426
515 | 5.193135
514 | 5.320178
513 | 5.447895
512 | 5.576496
511 | 5.707227
510 | 5.840315
509 | 5.975626
508 | 6.111264
507 | 6.249967
506 | 6.390368
505 | 6.529512
504 | 6.671882
503 | 6.821338
502 | 6.972567
501 | 7.117131
500 | 7.268726
499 | 7.423172
498 | 7.5769
497 | 7.736863
496 | 7.900245
495 | 8.059822
494 | 8.222381
493 | 8.391671
492 | 8.552687
491 | 8.718916
490 | 8.891711
489 | 9.06173
488 | 9.232549
487 | 9.410718
486 | 9.587833
485 | 9.763291
484 | 9.944616
483 | 10.12252
482 | 10.302325
481 | 10.480006
480 | 10.653735
479 | 10.821298
478 | 10.989905
477 | 11.163863
476 | 11.33501
475 | 11.504142
474 | 11.689615
473 | 11.864801
472 | 12.043347
471 | 12.218665
470 | 12.390303
469 | 12.563648
468 | 12.743484
467 | 12.918816
466 | 13.092956
465 | 13.262448
464 | 13.442031
463 | 13.618207
462 | 13.788681
461 | 13.969801
460 | 14.13888
459 | 14.308194
458 | 14.487327
457 | 14.66283
456 | 14.813204
455 | 14.981015
454 | 15.159008
453 | 15.324733
452 | 15.500904
451 | 15.665088
450 | 15.829584
449 | 15.985605
448 | 16.147203
447 | 16.29527
446 | 16.465687
445 | 16.618363
444 | 16.762139
443 | 16.918905
442 | 17.066329
441 | 17.200899
440 | 17.342923
439 | 17.484068
438 | 17.612855
437 | 17.748028
436 | 17.87488
435 | 17.997073
434 | 18.120729
433 | 18.238175
432 | 18.342038
431 | 18.472552
430 | 18.564149
429 | 18.671853
428 | 18.791899
427 | 18.88538
426 | 18.993356
425 | 19.075603
424 | 19.158134
423 | 19.242549
422 | 19.3456
421 | 19.404701
420 | 19.466961
419 | 19.524232
418 | 19.587814
417 | 19.63993
416 | 19.698846
415 | 19.734293
414 | 19.788182
413 | 19.827494
412 | 19.85181
411 | 19.880472
410 | 19.890758
409 | 19.920988
408 | 19.937968
407 | 19.936473
406 | 19.937062
405 | 19.918499
404 | 19.925063
403 | 19.896198
402 | 19.875436
401 | 19.832046
400 | 19.812446

## 2688C
nm | %R
1100 | 1.169307 | 1100 | 1.169% | 500 | 7.709%
1099 | 1.160937 | 1080 | 1.019% | 520 | 4.983%
1098 | 1.159277 | 1060 | 0.8729% | 540 | 2.934%
1097 | 1.14841 | 1040 | 0.7366% | 560 | 1.574%
1096 | 1.1444 | 1020 | 0.6188% | 580 | 0.7838%
1095 | 1.132137 | 1000 | 0.5112% | 600 | 0.4042%
1094 | 1.122542 | 980 | 0.4319% | 620 | 0.287%
1093 | 1.120897 | 960 | 0.3671% | 640 | 0.3068%
1092 | 1.117473 | 940 | 0.3261% | 660 | 0.3905%
1091 | 1.100111 | 920 | 0.3084% | 680 | 0.4897%
1090 | 1.094076 | 900 | 0.3399% | 700 | 0.5592%
1089 | 1.086067 | 880 | 0.2909% | 720 | 0.5965%
1088 | 1.07816 | 860 | 0.3195% | 740 | 0.6014%
1087 | 1.076656 | 840 | 0.3559% | 760 | 0.5798%
1086 | 1.062893 | 820 | 0.4193% | 780 | 0.5382%
1085 | 1.04865 | 800 | 0.4795% | 800 | 0.4795%
1084 | 1.04688 | 780 | 0.5382% | 820 | 0.4193%
1083 | 1.041986 | 760 | 0.5798% | 840 | 0.3559%
1082 | 1.040979 | 740 | 0.6014% | 860 | 0.3195%
1081 | 1.028417 | 720 | 0.5965% | 880 | 0.2909%
1080 | 1.019228 | 700 | 0.5592% | 900 | 0.3399%
1079 | 1.003887 | 680 | 0.4897% | 920 | 0.3084%
1078 | 0.999419 | 660 | 0.3905% | 940 | 0.3261%
1077 | 1.003628 | 640 | 0.3068% | 960 | 0.3671%
1076 | 0.98379 | 620 | 0.287% | 980 | 0.4319%
1075 | 0.980063 | 600 | 0.4042% | 1000 | 0.5112%
1074 | 0.96986 | 580 | 0.7838% | 1020 | 0.6188%
1073 | 0.960967 | 560 | 1.574% | 1040 | 0.7366%
1072 | 0.9619 | 540 | 2.934% | 1060 | 0.8729%
1071 | 0.948116 | 520 | 4.983% | 1080 | 1.019%
1070 | 0.941822 | 500 | 7.709% | 1100 | 1.169%
1069 | 0.935245 | 480 | 11.1% | #REF! | #REF!
1068 | 0.926205 | 460 | 14.6% | #REF! | #REF!
1067 | 0.925565 | 440 | 17.82% | #REF! | #REF!
1066 | 0.912455 | 420 | 20.01% | #REF! | #REF!
1065 | 0.907068 | 400 | 20.5% | #REF! | #REF!
1064 | 0.897815 | 380 | 18.61% | #REF! | #REF!
1063 | 0.886148 | 360 | 14.16% | #REF! | #REF!
1062 | 0.889294 | 340 | 7.86% | #REF! | #REF!
1061 | 0.885943 | 320 | 2.23% | #REF! | #REF!
1060 | 0.872869
1059 | 0.865756
1058 | 0.863411
1057 | 0.850422
1056 | 0.843519
1055 | 0.824815
1054 | 0.820113
1053 | 0.81792
1052 | 0.809758
1051 | 0.804071
1050 | 0.803752
1049 | 0.791277
1048 | 0.783829
1047 | 0.780619
1046 | 0.777065
1045 | 0.768609
1044 | 0.761707
1043 | 0.760996
1042 | 0.758358
1041 | 0.752448
1040 | 0.73657
1039 | 0.732824
1038 | 0.726087
1037 | 0.717361
1036 | 0.718681
1035 | 0.708588
1034 | 0.702079
1033 | 0.689654
1032 | 0.691793
1031 | 0.683264
1030 | 0.671455
1029 | 0.668788
1028 | 0.668652
1027 | 0.668085
1026 | 0.655881
1025 | 0.643796
1024 | 0.646886
1023 | 0.636385
1022 | 0.634184
1021 | 0.626988
1020 | 0.618821
1019 | 0.610821
1018 | 0.601945
1017 | 0.594309
1016 | 0.590546
1015 | 0.595951
1014 | 0.591405
1013 | 0.588138
1012 | 0.580066
1011 | 0.565397
1010 | 0.564844
1009 | 0.558624
1008 | 0.547453
1007 | 0.546583
1006 | 0.54593
1005 | 0.537994
1004 | 0.532476
1003 | 0.524129
1002 | 0.525166
1001 | 0.514964
1000 | 0.511197
999 | 0.514005
998 | 0.504936
997 | 0.500521
996 | 0.502577
995 | 0.497742
994 | 0.490401
993 | 0.487165
992 | 0.48458
991 | 0.481756
990 | 0.472674
989 | 0.460031
988 | 0.460895
987 | 0.458663
986 | 0.453845
985 | 0.44615
984 | 0.438779
983 | 0.441492
982 | 0.443675
981 | 0.441923
980 | 0.431917
979 | 0.421202
978 | 0.419408
977 | 0.418576
976 | 0.408785
975 | 0.411093
974 | 0.411681
973 | 0.400705
972 | 0.391845
971 | 0.38206
970 | 0.379003
969 | 0.383271
968 | 0.380929
967 | 0.380606
966 | 0.388123
965 | 0.385791
964 | 0.3847
963 | 0.370633
962 | 0.368499
961 | 0.373534
960 | 0.367051
959 | 0.372602
958 | 0.3629
957 | 0.352818
956 | 0.362974
955 | 0.357332
954 | 0.345172
953 | 0.344785
952 | 0.345709
951 | 0.344807
950 | 0.349957
949 | 0.332099
948 | 0.33667
947 | 0.340612
946 | 0.335084
945 | 0.329377
944 | 0.323697
943 | 0.328944
942 | 0.320096
941 | 0.308565
940 | 0.326087
939 | 0.331134
938 | 0.314384
937 | 0.317942
936 | 0.328587
935 | 0.313798
934 | 0.311243
933 | 0.312733
932 | 0.30766
931 | 0.314923
930 | 0.291707
929 | 0.285589
928 | 0.299838
927 | 0.311693
926 | 0.308909
925 | 0.322917
924 | 0.290701
923 | 0.285308
922 | 0.26776
921 | 0.292784
920 | 0.308367
919 | 0.326445
918 | 0.30917
917 | 0.303892
916 | 0.282935
915 | 0.283951
914 | 0.313477
913 | 0.340879
912 | 0.303052
911 | 0.284041
910 | 0.282896
909 | 0.287596
908 | 0.31393
907 | 0.308667
906 | 0.343861
905 | 0.309368
904 | 0.303882
903 | 0.294965
902 | 0.278068
901 | 0.292569
900 | 0.339864
899 | 0.322334
898 | 0.299853
897 | 0.340034
896 | 0.376697
895 | 0.316618
894 | 0.259182
893 | 0.345756
892 | 0.291897
891 | 0.284091
890 | 0.310622
889 | 0.282923
888 | 0.278462
887 | 0.280819
886 | 0.279809
885 | 0.284513
884 | 0.278831
883 | 0.282719
882 | 0.289967
881 | 0.287097
880 | 0.290874
879 | 0.28962
878 | 0.29882
877 | 0.292927
876 | 0.286936
875 | 0.290073
874 | 0.2946
873 | 0.297721
872 | 0.29335
871 | 0.297507
870 | 0.295022
869 | 0.30656
868 | 0.307641
867 | 0.306848
866 | 0.295727
865 | 0.303484
864 | 0.315896
863 | 0.31405
862 | 0.315475
861 | 0.309177
860 | 0.319505
859 | 0.327316
858 | 0.324751
857 | 0.324321
856 | 0.328047
855 | 0.331404
854 | 0.337502
853 | 0.337704
852 | 0.342562
851 | 0.346067
850 | 0.339108
849 | 0.345798
848 | 0.348286
847 | 0.341086
846 | 0.345735
845 | 0.348073
844 | 0.354121
843 | 0.362522
842 | 0.369179
841 | 0.364367
840 | 0.355878
839 | 0.367588
838 | 0.377195
837 | 0.383802
836 | 0.377157
835 | 0.377888
834 | 0.381894
833 | 0.380209
832 | 0.387163
831 | 0.390254
830 | 0.394283
829 | 0.400527
828 | 0.402584
827 | 0.400489
826 | 0.408161
825 | 0.405553
824 | 0.411852
823 | 0.412677
822 | 0.415543
821 | 0.421363
820 | 0.419343
819 | 0.423263
818 | 0.431361
817 | 0.43821
816 | 0.4396
815 | 0.431753
814 | 0.445724
813 | 0.44361
812 | 0.448509
811 | 0.451573
810 | 0.458799
809 | 0.457915
808 | 0.458603
807 | 0.457386
806 | 0.460353
805 | 0.458456
804 | 0.472
803 | 0.474291
802 | 0.480647
801 | 0.476577
800 | 0.479453
799 | 0.48009
798 | 0.489182
797 | 0.498772
796 | 0.492018
795 | 0.500362
794 | 0.496767
793 | 0.500492
792 | 0.50757
791 | 0.506656
790 | 0.507836
789 | 0.505371
788 | 0.513054
787 | 0.520238
786 | 0.521266
785 | 0.524061
784 | 0.5296
783 | 0.528645
782 | 0.535458
781 | 0.538405
780 | 0.538166
779 | 0.546714
778 | 0.546377
777 | 0.544571
776 | 0.543089
775 | 0.548758
774 | 0.550929
773 | 0.55445
772 | 0.558095
771 | 0.552815
770 | 0.561735
769 | 0.565579
768 | 0.565561
767 | 0.567866
766 | 0.56872
765 | 0.571176
764 | 0.576038
763 | 0.580869
762 | 0.576851
761 | 0.576286
760 | 0.579838
759 | 0.58402
758 | 0.583826
757 | 0.584997
756 | 0.589244
755 | 0.588848
754 | 0.589386
753 | 0.591758
752 | 0.596305
751 | 0.596832
750 | 0.596669
749 | 0.597135
748 | 0.596814
747 | 0.597609
746 | 0.597023
745 | 0.604547
744 | 0.601997
743 | 0.59962
742 | 0.603536
741 | 0.601863
740 | 0.60142
739 | 0.601218
738 | 0.605236
737 | 0.605052
736 | 0.606278
735 | 0.611623
734 | 0.607931
733 | 0.609148
732 | 0.609899
731 | 0.606992
730 | 0.603141
729 | 0.603153
728 | 0.60508
727 | 0.607714
726 | 0.605887
725 | 0.600143
724 | 0.603264
723 | 0.604015
722 | 0.603182
721 | 0.598849
720 | 0.596526
719 | 0.596455
718 | 0.596428
717 | 0.594051
716 | 0.592459
715 | 0.594668
714 | 0.593089
713 | 0.589755
712 | 0.591893
711 | 0.587938
710 | 0.582738
709 | 0.580205
708 | 0.57992
707 | 0.576184
706 | 0.575616
705 | 0.574756
704 | 0.570387
703 | 0.566774
702 | 0.562627
701 | 0.564594
700 | 0.559235
699 | 0.560439
698 | 0.554946
697 | 0.552505
696 | 0.549019
695 | 0.540681
694 | 0.54225
693 | 0.537499
692 | 0.536156
691 | 0.532668
690 | 0.527568
689 | 0.525731
688 | 0.51743
687 | 0.517925
686 | 0.515567
685 | 0.504345
684 | 0.503096
683 | 0.501486
682 | 0.497707
681 | 0.489985
680 | 0.489733
679 | 0.487864
678 | 0.480323
677 | 0.476957
676 | 0.467501
675 | 0.466261
674 | 0.456623
673 | 0.456048
672 | 0.452875
671 | 0.449209
670 | 0.441917
669 | 0.436603
668 | 0.431344
667 | 0.428465
666 | 0.425783
665 | 0.420074
664 | 0.414777
663 | 0.411611
662 | 0.40421
661 | 0.400061
660 | 0.390493
659 | 0.391996
658 | 0.386215
657 | 0.382781
656 | 0.37793
655 | 0.370431
654 | 0.368418
653 | 0.35832
652 | 0.361538
651 | 0.351724
650 | 0.345971
649 | 0.344824
648 | 0.342926
647 | 0.336142
646 | 0.329386
645 | 0.325127
644 | 0.324189
643 | 0.319558
642 | 0.317348
641 | 0.314098
640 | 0.306762
639 | 0.30402
638 | 0.307079
637 | 0.299559
636 | 0.298361
635 | 0.294837
634 | 0.297683
633 | 0.290407
632 | 0.29031
631 | 0.28635
630 | 0.28225
629 | 0.285312
628 | 0.284245
627 | 0.281421
626 | 0.281993
625 | 0.28478
624 | 0.284692
623 | 0.282536
622 | 0.28406
621 | 0.283803
620 | 0.287036
619 | 0.287678
618 | 0.286183
617 | 0.292702
616 | 0.296345
615 | 0.301169
614 | 0.302459
613 | 0.307995
612 | 0.310715
611 | 0.31383
610 | 0.321895
609 | 0.326951
608 | 0.332995
607 | 0.341129
606 | 0.34533
605 | 0.354195
604 | 0.364586
603 | 0.372379
602 | 0.384581
601 | 0.394222
600 | 0.404227
599 | 0.414713
598 | 0.427138
597 | 0.43707
596 | 0.454525
595 | 0.4681
594 | 0.485406
593 | 0.497407
592 | 0.516587
591 | 0.535348
590 | 0.553002
589 | 0.571238
588 | 0.589035
587 | 0.611184
586 | 0.633698
585 | 0.655465
584 | 0.680103
583 | 0.705652
582 | 0.731959
581 | 0.755514
580 | 0.783834
579 | 0.811259
578 | 0.841425
577 | 0.870513
576 | 0.902726
575 | 0.933134
574 | 0.968363
573 | 1.005895
572 | 1.039452
571 | 1.079651
570 | 1.117916
569 | 1.157677
568 | 1.198332
567 | 1.240661
566 | 1.285686
565 | 1.32871
564 | 1.375272
563 | 1.421244
562 | 1.471563
561 | 1.52385
560 | 1.573991
559 | 1.628944
558 | 1.681919
557 | 1.73642
556 | 1.796202
555 | 1.855519
554 | 1.915765
553 | 1.978186
552 | 2.043471
551 | 2.108107
550 | 2.174165
549 | 2.241553
548 | 2.310846
547 | 2.384889
546 | 2.458673
545 | 2.532757
544 | 2.608147
543 | 2.688443
542 | 2.767963
541 | 2.851193
540 | 2.933988
539 | 3.019376
538 | 3.107708
537 | 3.196616
536 | 3.28604
535 | 3.378483
534 | 3.474232
533 | 3.570041
532 | 3.667436
531 | 3.767172
530 | 3.869598
529 | 3.972295
528 | 4.076523
527 | 4.185088
526 | 4.292563
525 | 4.403681
524 | 4.517421
523 | 4.630928
522 | 4.74581
521 | 4.863211
520 | 4.982825
519 | 5.103168
518 | 5.225143
517 | 5.34771
516 | 5.475359
515 | 5.602494
514 | 5.731147
513 | 5.863866
512 | 5.995073
511 | 6.126723
510 | 6.261838
509 | 6.399308
508 | 6.537915
507 | 6.67623
506 | 6.818429
505 | 6.960288
504 | 7.105556
503 | 7.254163
502 | 7.405958
501 | 7.558296
500 | 7.708505
499 | 7.8663
498 | 8.024834
497 | 8.184758
496 | 8.345566
495 | 8.507772
494 | 8.666668
493 | 8.834736
492 | 9.003797
491 | 9.170763
490 | 9.346439
489 | 9.518863
488 | 9.692005
487 | 9.8646
486 | 10.040631
485 | 10.216665
484 | 10.394563
483 | 10.574896
482 | 10.752518
481 | 10.927469
480 | 11.104877
479 | 11.273332
478 | 11.439935
477 | 11.607602
476 | 11.785623
475 | 11.965296
474 | 12.142096
473 | 12.318653
472 | 12.493403
471 | 12.667734
470 | 12.845045
469 | 13.025132
468 | 13.201615
467 | 13.374909
466 | 13.548245
465 | 13.723977
464 | 13.899748
463 | 14.072683
462 | 14.247565
461 | 14.429252
460 | 14.597918
459 | 14.765889
458 | 14.940769
457 | 15.110785
456 | 15.28731
455 | 15.452523
454 | 15.617498
453 | 15.79132
452 | 15.952144
451 | 16.131206
450 | 16.288483
449 | 16.449582
448 | 16.608007
447 | 16.77432
446 | 16.934813
445 | 17.086537
444 | 17.235355
443 | 17.38862
442 | 17.538593
441 | 17.673389
440 | 17.817126
439 | 17.95869
438 | 18.093313
437 | 18.229779
436 | 18.371273
435 | 18.499677
434 | 18.62188
433 | 18.747519
432 | 18.859344
431 | 18.964618
430 | 19.094643
429 | 19.197488
428 | 19.304188
427 | 19.403854
426 | 19.498629
425 | 19.612844
424 | 19.696826
423 | 19.78029
422 | 19.857564
421 | 19.94471
420 | 20.014008
419 | 20.098408
418 | 20.164543
417 | 20.20688
416 | 20.283324
415 | 20.323534
414 | 20.379716
413 | 20.409462
412 | 20.454053
411 | 20.490217
410 | 20.505291
409 | 20.53781
408 | 20.551358
407 | 20.550197
406 | 20.560656
405 | 20.554979
404 | 20.571528
403 | 20.56032
402 | 20.542947
401 | 20.52324
400 | 20.50338
399 | 20.452621
398 | 20.415913
397 | 20.375473
396 | 20.32484
395 | 20.2706
394 | 20.195823
393 | 20.131125
392 | 20.039146
391 | 19.976318
390 | 19.90236
389 | 19.783509
388 | 19.682793
387 | 19.573155
386 | 19.439971
385 | 19.333667
384 | 19.20021
383 | 19.06434
382 | 18.911289
381 | 18.776201
380 | 18.612621
379 | 18.452188
378 | 18.275182
377 | 17.980929
376 | 17.859597
375 | 17.647082
374 | 17.503982
373 | 17.301792
372 | 17.103011
371 | 16.873978
370 | 16.605371
369 | 16.426187
368 | 16.202504
367 | 15.97738
366 | 15.696488
365 | 15.5037
364 | 15.248597
363 | 14.99754
362 | 14.716575
361 | 14.427962
360 | 14.155197
359 | 13.848708
358 | 13.577741
357 | 13.266964
356 | 12.980946
355 | 12.65912
354 | 12.363713
353 | 12.042028
352 | 11.727837
351 | 11.426402
350 | 11.102073
349 | 10.784769
348 | 10.464178
347 | 10.125451
346 | 9.824745
345 | 9.505739
344 | 9.160923
343 | 8.818025
342 | 8.519459
341 | 8.207417
340 | 7.860356
339 | 7.531864
338 | 7.224595
337 | 6.897248
336 | 6.576949
335 | 6.293598
334 | 5.978616
333 | 5.649277
332 | 5.342789
331 | 5.007341
330 | 4.784063
329 | 4.467339
328 | 4.201413
327 | 3.91965
326 | 3.648303
325 | 3.380203
324 | 3.117202
323 | 2.941469
322 | 2.702381
321 | 2.492821
320 | 2.230481

## 2706C
nm | %R
1100 | 1.144585 | 1100 | 1.145% | 500 | 6.996%
1099 | 1.129379 | 1080 | 0.9887% | 520 | 4.495%
1098 | 1.119118 | 1060 | 0.8529% | 540 | 2.641%
1097 | 1.113758 | 1040 | 0.7194% | 560 | 1.434%
1096 | 1.106768 | 1020 | 0.6072% | 580 | 0.7405%
1095 | 1.09835 | 1000 | 0.5177% | 600 | 0.4216%
1094 | 1.086639 | 980 | 0.4242% | 620 | 0.3336%
1093 | 1.080671 | 960 | 0.3781% | 640 | 0.3693%
1092 | 1.082529 | 940 | 0.3454% | 660 | 0.4494%
1091 | 1.072352 | 920 | 0.295% | 680 | 0.5304%
1090 | 1.058435 | 900 | 0.3102% | 700 | 0.5964%
1089 | 1.053402 | 880 | 0.2962% | 720 | 0.6258%
1088 | 1.051396 | 860 | 0.3262% | 740 | 0.6291%
1087 | 1.034707 | 840 | 0.3698% | 760 | 0.5939%
1086 | 1.032786 | 820 | 0.4267% | 780 | 0.5476%
1085 | 1.019214 | 800 | 0.4841% | 800 | 0.4841%
1084 | 1.021925 | 780 | 0.5476% | 820 | 0.4267%
1083 | 1.009904 | 760 | 0.5939% | 840 | 0.3698%
1082 | 1.000179 | 740 | 0.6291% | 860 | 0.3262%
1081 | 0.995917 | 720 | 0.6258% | 880 | 0.2962%
1080 | 0.988687 | 700 | 0.5964% | 900 | 0.3102%
1079 | 0.979119 | 680 | 0.5304% | 920 | 0.295%
1078 | 0.973247 | 660 | 0.4494% | 940 | 0.3454%
1077 | 0.961457 | 640 | 0.3693% | 960 | 0.3781%
1076 | 0.962061 | 620 | 0.3336% | 980 | 0.4242%
1075 | 0.951376 | 600 | 0.4216% | 1000 | 0.5177%
1074 | 0.941575 | 580 | 0.7405% | 1020 | 0.6072%
1073 | 0.939271 | 560 | 1.434% | 1040 | 0.7194%
1072 | 0.932987 | 540 | 2.641% | 1060 | 0.8529%
1071 | 0.922754 | 520 | 4.495% | 1080 | 0.9887%
1070 | 0.909008 | 500 | 6.996% | 1100 | 1.145%
1069 | 0.910507 | 480 | 10.16% | #REF! | #REF!
1068 | 0.904241 | 460 | 13.48% | #REF! | #REF!
1067 | 0.888625 | 440 | 16.64% | #REF! | #REF!
1066 | 0.88633 | 420 | 18.87% | #REF! | #REF!
1065 | 0.879037 | 400 | 19.57% | #REF! | #REF!
1064 | 0.876485 | 0 | 0% | #REF! | #REF!
1063 | 0.866487 | 0 | 0% | #REF! | #REF!
1062 | 0.85488 | 0 | 0% | #REF! | #REF!
1061 | 0.854475 | 0 | 0% | #REF! | #REF!
1060 | 0.85291
1059 | 0.836854
1058 | 0.829193
1057 | 0.82791
1056 | 0.820354
1055 | 0.809965
1054 | 0.805476
1053 | 0.795867
1052 | 0.798952
1051 | 0.788849
1050 | 0.779774
1049 | 0.775611
1048 | 0.786449
1047 | 0.76661
1046 | 0.756441
1045 | 0.746377
1044 | 0.746703
1043 | 0.736571
1042 | 0.724029
1041 | 0.726686
1040 | 0.719417
1039 | 0.712894
1038 | 0.70524
1037 | 0.699351
1036 | 0.698417
1035 | 0.692721
1034 | 0.68128
1033 | 0.671994
1032 | 0.681727
1031 | 0.67398
1030 | 0.65387
1029 | 0.656776
1028 | 0.652546
1027 | 0.638461
1026 | 0.633689
1025 | 0.634277
1024 | 0.630453
1023 | 0.624101
1022 | 0.611164
1021 | 0.612744
1020 | 0.607191
1019 | 0.598638
1018 | 0.586675
1017 | 0.589356
1016 | 0.588265
1015 | 0.582783
1014 | 0.579486
1013 | 0.563006
1012 | 0.561288
1011 | 0.565137
1010 | 0.553576
1009 | 0.544814
1008 | 0.544796
1007 | 0.524603
1006 | 0.516742
1005 | 0.528204
1004 | 0.537818
1003 | 0.529012
1002 | 0.517497
1001 | 0.51988
1000 | 0.517693
999 | 0.498351
998 | 0.496025
997 | 0.488096
996 | 0.485267
995 | 0.473161
994 | 0.474027
993 | 0.480381
992 | 0.47341
991 | 0.466567
990 | 0.465906
989 | 0.469906
988 | 0.464642
987 | 0.450003
986 | 0.442873
985 | 0.43922
984 | 0.429157
983 | 0.42627
982 | 0.433771
981 | 0.41665
980 | 0.424187
979 | 0.419896
978 | 0.416816
977 | 0.42024
976 | 0.417256
975 | 0.403444
974 | 0.408039
973 | 0.408308
972 | 0.413387
971 | 0.398735
970 | 0.384415
969 | 0.391294
968 | 0.397586
967 | 0.381327
966 | 0.372978
965 | 0.371568
964 | 0.379426
963 | 0.373107
962 | 0.372716
961 | 0.378093
960 | 0.378129
959 | 0.364815
958 | 0.347338
957 | 0.346439
956 | 0.35019
955 | 0.355638
954 | 0.346423
953 | 0.331296
952 | 0.346022
951 | 0.342346
950 | 0.34075
949 | 0.336981
948 | 0.330952
947 | 0.335389
946 | 0.326756
945 | 0.326939
944 | 0.319721
943 | 0.313337
942 | 0.320171
941 | 0.328791
940 | 0.345439
939 | 0.317397
938 | 0.314779
937 | 0.320395
936 | 0.321221
935 | 0.313967
934 | 0.299378
933 | 0.305158
932 | 0.293753
931 | 0.291537
930 | 0.286949
929 | 0.296885
928 | 0.306012
927 | 0.28432
926 | 0.280415
925 | 0.318397
924 | 0.3209
923 | 0.27778
922 | 0.281574
921 | 0.307874
920 | 0.294988
919 | 0.268443
918 | 0.269788
917 | 0.278251
916 | 0.28966
915 | 0.289534
914 | 0.26828
913 | 0.265717
912 | 0.311607
911 | 0.344788
910 | 0.299839
909 | 0.306749
908 | 0.303554
907 | 0.271083
906 | 0.278559
905 | 0.299602
904 | 0.292178
903 | 0.296929
902 | 0.318489
901 | 0.307077
900 | 0.310162
899 | 0.272572
898 | 0.282427
897 | 0.32741
896 | 0.315511
895 | 0.310511
894 | 0.325693
893 | 0.357473
892 | 0.415387
891 | 0.283834
890 | 0.283994
889 | 0.284467
888 | 0.286334
887 | 0.285
886 | 0.285295
885 | 0.285925
884 | 0.288666
883 | 0.291748
882 | 0.290871
881 | 0.289728
880 | 0.296152
879 | 0.293994
878 | 0.289858
877 | 0.286759
876 | 0.29594
875 | 0.296849
874 | 0.305123
873 | 0.299189
872 | 0.29908
871 | 0.296215
870 | 0.31186
869 | 0.310653
868 | 0.308467
867 | 0.311662
866 | 0.302228
865 | 0.32063
864 | 0.316709
863 | 0.314382
862 | 0.326736
861 | 0.319938
860 | 0.326184
859 | 0.32461
858 | 0.338026
857 | 0.330862
856 | 0.330584
855 | 0.32157
854 | 0.336508
853 | 0.335752
852 | 0.341304
851 | 0.343246
850 | 0.347362
849 | 0.343759
848 | 0.356722
847 | 0.344907
846 | 0.355316
845 | 0.362717
844 | 0.367314
843 | 0.363781
842 | 0.351902
841 | 0.368514
840 | 0.369815
839 | 0.369925
838 | 0.374402
837 | 0.387814
836 | 0.382543
835 | 0.384333
834 | 0.39053
833 | 0.385391
832 | 0.383945
831 | 0.393598
830 | 0.38965
829 | 0.393642
828 | 0.402318
827 | 0.405502
826 | 0.406419
825 | 0.41136
824 | 0.414972
823 | 0.42168
822 | 0.414853
821 | 0.424627
820 | 0.426743
819 | 0.434712
818 | 0.432113
817 | 0.433232
816 | 0.439529
815 | 0.445516
814 | 0.443615
813 | 0.437547
812 | 0.452692
811 | 0.461884
810 | 0.459096
809 | 0.461606
808 | 0.462972
807 | 0.458264
806 | 0.468563
805 | 0.474998
804 | 0.477588
803 | 0.480907
802 | 0.480425
801 | 0.4779
800 | 0.484111
799 | 0.489936
798 | 0.492692
797 | 0.494662
796 | 0.498151
795 | 0.503308
794 | 0.504631
793 | 0.506577
792 | 0.516972
791 | 0.518952
790 | 0.518951
789 | 0.519518
788 | 0.525877
787 | 0.525976
786 | 0.523885
785 | 0.528655
784 | 0.534795
783 | 0.539505
782 | 0.544582
781 | 0.54818
780 | 0.547588
779 | 0.54462
778 | 0.546174
777 | 0.55645
776 | 0.560689
775 | 0.55825
774 | 0.564052
773 | 0.565086
772 | 0.566527
771 | 0.569317
770 | 0.567029
769 | 0.572284
768 | 0.576223
767 | 0.576769
766 | 0.581005
765 | 0.585825
764 | 0.589487
763 | 0.587964
762 | 0.588768
761 | 0.596208
760 | 0.593871
759 | 0.59343
758 | 0.596078
757 | 0.599058
756 | 0.607794
755 | 0.602789
754 | 0.605847
753 | 0.609718
752 | 0.607181
751 | 0.609566
750 | 0.61489
749 | 0.613843
748 | 0.614193
747 | 0.616953
746 | 0.617316
745 | 0.618859
744 | 0.619175
743 | 0.616971
742 | 0.618862
741 | 0.625662
740 | 0.62907
739 | 0.627867
738 | 0.624937
737 | 0.625003
736 | 0.624434
735 | 0.628358
734 | 0.629782
733 | 0.627711
732 | 0.625872
731 | 0.626011
730 | 0.62616
729 | 0.629454
728 | 0.628057
727 | 0.626762
726 | 0.628606
725 | 0.628766
724 | 0.62631
723 | 0.627478
722 | 0.625562
721 | 0.623015
720 | 0.625847
719 | 0.62461
718 | 0.622796
717 | 0.620921
716 | 0.618662
715 | 0.61747
714 | 0.619397
713 | 0.617357
712 | 0.615611
711 | 0.614856
710 | 0.612414
709 | 0.611708
708 | 0.609424
707 | 0.610814
706 | 0.607737
705 | 0.605106
704 | 0.601412
703 | 0.60201
702 | 0.60002
701 | 0.597173
700 | 0.596418
699 | 0.593003
698 | 0.590314
697 | 0.591094
696 | 0.586311
695 | 0.582279
694 | 0.577397
693 | 0.577153
692 | 0.576313
691 | 0.569823
690 | 0.56799
689 | 0.563092
688 | 0.561558
687 | 0.55803
686 | 0.555745
685 | 0.55245
684 | 0.547976
683 | 0.547233
682 | 0.5412
681 | 0.53369
680 | 0.530351
679 | 0.530253
678 | 0.528473
677 | 0.52099
676 | 0.513935
675 | 0.514141
674 | 0.508706
673 | 0.505376
672 | 0.499149
671 | 0.499118
670 | 0.492436
669 | 0.487816
668 | 0.481158
667 | 0.481352
666 | 0.473171
665 | 0.473296
664 | 0.467608
663 | 0.461418
662 | 0.457163
661 | 0.452595
660 | 0.449388
659 | 0.444491
658 | 0.439675
657 | 0.435097
656 | 0.433149
655 | 0.42598
654 | 0.42191
653 | 0.419517
652 | 0.412241
651 | 0.408672
650 | 0.406544
649 | 0.398074
648 | 0.395721
647 | 0.393194
646 | 0.387311
645 | 0.385112
644 | 0.381371
643 | 0.37304
642 | 0.372493
641 | 0.367476
640 | 0.369324
639 | 0.366479
638 | 0.359351
637 | 0.351804
636 | 0.353462
635 | 0.349358
634 | 0.348652
633 | 0.345232
632 | 0.343588
631 | 0.340218
630 | 0.33952
629 | 0.33843
628 | 0.336095
627 | 0.336859
626 | 0.332819
625 | 0.334245
624 | 0.333079
623 | 0.331136
622 | 0.329533
621 | 0.330868
620 | 0.333628
619 | 0.333675
618 | 0.334172
617 | 0.335238
616 | 0.338689
615 | 0.341808
614 | 0.341152
613 | 0.343502
612 | 0.350378
611 | 0.351497
610 | 0.35696
609 | 0.361926
608 | 0.365982
607 | 0.371028
606 | 0.375943
605 | 0.381589
604 | 0.390607
603 | 0.394457
602 | 0.4045
601 | 0.4105
600 | 0.421638
599 | 0.429816
598 | 0.441595
597 | 0.454922
596 | 0.464193
595 | 0.47815
594 | 0.490466
593 | 0.502696
592 | 0.515431
591 | 0.530789
590 | 0.545328
589 | 0.560447
588 | 0.577009
587 | 0.596952
586 | 0.615038
585 | 0.633863
584 | 0.65264
583 | 0.673056
582 | 0.694702
581 | 0.716463
580 | 0.740525
579 | 0.767379
578 | 0.791843
577 | 0.816419
576 | 0.845892
575 | 0.873303
574 | 0.90299
573 | 0.933924
572 | 0.967829
571 | 0.996552
570 | 1.027232
569 | 1.066282
568 | 1.101615
567 | 1.138224
566 | 1.174863
565 | 1.213287
564 | 1.255328
563 | 1.297617
562 | 1.340146
561 | 1.387705
560 | 1.433512
559 | 1.479924
558 | 1.527127
557 | 1.576947
556 | 1.629241
555 | 1.680544
554 | 1.733336
553 | 1.78845
552 | 1.846022
551 | 1.902413
550 | 1.960708
549 | 2.022976
548 | 2.08592
547 | 2.149928
546 | 2.215779
545 | 2.282391
544 | 2.349703
543 | 2.421858
542 | 2.49501
541 | 2.566471
540 | 2.641188
539 | 2.718018
538 | 2.796293
537 | 2.874963
536 | 2.956817
535 | 3.041422
534 | 3.12625
533 | 3.213043
532 | 3.302093
531 | 3.391559
530 | 3.482393
529 | 3.575123
528 | 3.671898
527 | 3.768893
526 | 3.867551
525 | 3.967457
524 | 4.070376
523 | 4.174571
522 | 4.278646
521 | 4.385635
520 | 4.494625
519 | 4.604804
518 | 4.717223
517 | 4.828719
516 | 4.944901
515 | 5.061998
514 | 5.177555
513 | 5.297737
512 | 5.419788
511 | 5.540855
510 | 5.6627
509 | 5.789626
508 | 5.916961
507 | 6.043442
506 | 6.17317
505 | 6.303762
504 | 6.437559
503 | 6.573265
502 | 6.711579
501 | 6.853842
500 | 6.996236
499 | 7.142238
498 | 7.283929
497 | 7.429186
496 | 7.583453
495 | 7.737082
494 | 7.89279
493 | 8.04491
492 | 8.199157
491 | 8.357854
490 | 8.51418
489 | 8.673161
488 | 8.833646
487 | 9.000686
486 | 9.16728
485 | 9.332243
484 | 9.501548
483 | 9.670323
482 | 9.835007
481 | 9.999283
480 | 10.16301
479 | 10.324529
478 | 10.483716
477 | 10.646095
476 | 10.808398
475 | 10.973249
474 | 11.139321
473 | 11.302532
472 | 11.474497
471 | 11.644209
470 | 11.806367
469 | 11.977319
468 | 12.145283
467 | 12.305951
466 | 12.480425
465 | 12.649444
464 | 12.815412
463 | 12.979622
462 | 13.143934
461 | 13.316815
460 | 13.479209
459 | 13.642323
458 | 13.8165
457 | 13.977113
456 | 14.140139
455 | 14.315245
454 | 14.482233
453 | 14.642723
452 | 14.807153
451 | 14.957265
450 | 15.118242
449 | 15.280826
448 | 15.423581
447 | 15.585815
446 | 15.749923
445 | 15.90389
444 | 16.055347
443 | 16.211542
442 | 16.343256
441 | 16.488635
440 | 16.636438
439 | 16.774053
438 | 16.903791
437 | 17.031036
436 | 17.164666
435 | 17.291411
434 | 17.434853
433 | 17.550228
432 | 17.658692
431 | 17.789392
430 | 17.893067
429 | 18.021924
428 | 18.141372
427 | 18.221739
426 | 18.319275
425 | 18.433914
424 | 18.520517
423 | 18.619674
422 | 18.703502
421 | 18.786895
420 | 18.868007
419 | 18.950569
418 | 19.02582
417 | 19.085193
416 | 19.15159
415 | 19.223646
414 | 19.266749
413 | 19.32682
412 | 19.375825
411 | 19.407358
410 | 19.448142
409 | 19.471042
408 | 19.524952
407 | 19.55033
406 | 19.547482
405 | 19.561907
404 | 19.587506
403 | 19.593911
402 | 19.585777
401 | 19.594104
400 | 19.569366

## 2680C
nm | %R
1100 | 2.588723 | 1100 | 2.589% | 500 | 9.353%
1099 | 2.577707 | 1080 | 2.285% | 520 | 5.271%
1098 | 2.553965 | 1060 | 1.996% | 540 | 2.513%
1097 | 2.541653 | 1040 | 1.708% | 560 | 0.9439%
1096 | 2.532569 | 1020 | 1.444% | 580 | 0.2323%
1095 | 2.510774 | 1000 | 1.18% | 600 | 0.05054%
1094 | 2.491407 | 980 | 0.9514% | 620 | 0.133%
1093 | 2.478058 | 960 | 0.7358% | 640 | 0.3106%
1092 | 2.464881 | 940 | 0.56% | 660 | 0.484%
1091 | 2.457223 | 920 | 0.4268% | 680 | 0.6051%
1090 | 2.437785 | 900 | 0.2931% | 700 | 0.6573%
1089 | 2.422121 | 880 | 0.2137% | 720 | 0.648%
1088 | 2.40815 | 860 | 0.1926% | 740 | 0.5882%
1087 | 2.396376 | 840 | 0.192% | 760 | 0.502%
1086 | 2.374538 | 820 | 0.2333% | 780 | 0.4024%
1085 | 2.355799 | 800 | 0.3148% | 800 | 0.3148%
1084 | 2.346862 | 780 | 0.4024% | 820 | 0.2333%
1083 | 2.333423 | 760 | 0.502% | 840 | 0.192%
1082 | 2.323312 | 740 | 0.5882% | 860 | 0.1926%
1081 | 2.300937 | 720 | 0.648% | 880 | 0.2137%
1080 | 2.285287 | 700 | 0.6573% | 900 | 0.2931%
1079 | 2.27329 | 680 | 0.6051% | 920 | 0.4268%
1078 | 2.257304 | 660 | 0.484% | 940 | 0.56%
1077 | 2.243105 | 640 | 0.3106% | 960 | 0.7358%
1076 | 2.226495 | 620 | 0.133% | 980 | 0.9514%
1075 | 2.211684 | 600 | 0.05054% | 1000 | 1.18%
1074 | 2.193186 | 580 | 0.2323% | 1020 | 1.444%
1073 | 2.182393 | 560 | 0.9439% | 1040 | 1.708%
1072 | 2.164968 | 540 | 2.513% | 1060 | 1.996%
1071 | 2.157167 | 520 | 5.271% | 1080 | 2.285%
1070 | 2.139726 | 500 | 9.353% | 1100 | 2.589%
1069 | 2.127183 | 480 | 14.89% | #REF! | #REF!
1068 | 2.11512 | 460 | 20.98% | #REF! | #REF!
1067 | 2.098212 | 440 | 27.05% | #REF! | #REF!
1066 | 2.083465 | 420 | 31.87% | #REF! | #REF!
1065 | 2.065672 | 400 | 34.41% | #REF! | #REF!
1064 | 2.050102 | 0 | 0% | #REF! | #REF!
1063 | 2.039972 | 0 | 0% | #REF! | #REF!
1062 | 2.020965 | 0 | 0% | #REF! | #REF!
1061 | 2.011489 | 0 | 0% | #REF! | #REF!
1060 | 1.995704
1059 | 1.985699
1058 | 1.966955
1057 | 1.955844
1056 | 1.938008
1055 | 1.924948
1054 | 1.910526
1053 | 1.893922
1052 | 1.879232
1051 | 1.864514
1050 | 1.850102
1049 | 1.835866
1048 | 1.820477
1047 | 1.808291
1046 | 1.791795
1045 | 1.784299
1044 | 1.768511
1043 | 1.752536
1042 | 1.737918
1041 | 1.72339
1040 | 1.707721
1039 | 1.691558
1038 | 1.680463
1037 | 1.660995
1036 | 1.652292
1035 | 1.641668
1034 | 1.629143
1033 | 1.609833
1032 | 1.600354
1031 | 1.579102
1030 | 1.564902
1029 | 1.554638
1028 | 1.54821
1027 | 1.533986
1026 | 1.514674
1025 | 1.504875
1024 | 1.490688
1023 | 1.475122
1022 | 1.465064
1021 | 1.456565
1020 | 1.443602
1019 | 1.425922
1018 | 1.415081
1017 | 1.399447
1016 | 1.3877
1015 | 1.376893
1014 | 1.354589
1013 | 1.347657
1012 | 1.335313
1011 | 1.314156
1010 | 1.304565
1009 | 1.297625
1008 | 1.283422
1007 | 1.269624
1006 | 1.257176
1005 | 1.242706
1004 | 1.240436
1003 | 1.221078
1002 | 1.204744
1001 | 1.193628
1000 | 1.180044
999 | 1.176468
998 | 1.153615
997 | 1.150113
996 | 1.135292
995 | 1.121792
994 | 1.098841
993 | 1.092169
992 | 1.083209
991 | 1.067166
990 | 1.059198
989 | 1.062171
988 | 1.037371
987 | 1.01209
986 | 1.007756
985 | 1.012391
984 | 0.991579
983 | 0.977907
982 | 0.958633
981 | 0.954151
980 | 0.951412
979 | 0.9386
978 | 0.919285
977 | 0.908361
976 | 0.902249
975 | 0.876424
974 | 0.874642
973 | 0.859695
972 | 0.870212
971 | 0.852019
970 | 0.823808
969 | 0.826198
968 | 0.830124
967 | 0.808127
966 | 0.780227
965 | 0.78789
964 | 0.771076
963 | 0.768768
962 | 0.748092
961 | 0.74794
960 | 0.73583
959 | 0.722981
958 | 0.722466
957 | 0.709311
956 | 0.696207
955 | 0.688174
954 | 0.686008
953 | 0.6864
952 | 0.666502
951 | 0.653825
950 | 0.640902
949 | 0.626622
948 | 0.633953
947 | 0.61746
946 | 0.594
945 | 0.602316
944 | 0.589239
943 | 0.56364
942 | 0.583724
941 | 0.562424
940 | 0.559967
939 | 0.562857
938 | 0.549685
937 | 0.539741
936 | 0.53141
935 | 0.519885
934 | 0.519259
933 | 0.511487
932 | 0.501319
931 | 0.492949
930 | 0.457494
929 | 0.473202
928 | 0.471512
927 | 0.44503
926 | 0.443727
925 | 0.452674
924 | 0.44394
923 | 0.447701
922 | 0.3946
921 | 0.421167
920 | 0.426824
919 | 0.381685
918 | 0.379857
917 | 0.395509
916 | 0.398026
915 | 0.384257
914 | 0.374538
913 | 0.355026
912 | 0.374145
911 | 0.344523
910 | 0.322788
909 | 0.359565
908 | 0.35412
907 | 0.357406
906 | 0.324321
905 | 0.356282
904 | 0.332891
903 | 0.291932
902 | 0.311631
901 | 0.316781
900 | 0.293062
899 | 0.315136
898 | 0.275025
897 | 0.301244
896 | 0.271678
895 | 0.29806
894 | 0.286948
893 | 0.263042
892 | 0.272619
891 | 0.208673
890 | 0.211067
889 | 0.240244
888 | 0.234172
887 | 0.23414
886 | 0.226909
885 | 0.228385
884 | 0.227044
883 | 0.226246
882 | 0.213826
881 | 0.21489
880 | 0.213682
879 | 0.208705
878 | 0.203547
877 | 0.204053
876 | 0.20357
875 | 0.19686
874 | 0.199965
873 | 0.194142
872 | 0.191996
871 | 0.189773
870 | 0.192576
869 | 0.190053
868 | 0.189635
867 | 0.192378
866 | 0.190522
865 | 0.191117
864 | 0.189192
863 | 0.189998
862 | 0.188852
861 | 0.186306
860 | 0.192616
859 | 0.183746
858 | 0.188111
857 | 0.182529
856 | 0.177772
855 | 0.184292
854 | 0.178651
853 | 0.187866
852 | 0.186033
851 | 0.182004
850 | 0.183508
849 | 0.181632
848 | 0.178709
847 | 0.190946
846 | 0.195471
845 | 0.196008
844 | 0.192012
843 | 0.183285
842 | 0.189611
841 | 0.194494
840 | 0.191951
839 | 0.189016
838 | 0.195431
837 | 0.201628
836 | 0.201068
835 | 0.197428
834 | 0.19897
833 | 0.202879
832 | 0.209735
831 | 0.211941
830 | 0.211348
829 | 0.214557
828 | 0.211817
827 | 0.213605
826 | 0.222504
825 | 0.221771
824 | 0.225462
823 | 0.239997
822 | 0.235256
821 | 0.234712
820 | 0.233263
819 | 0.239162
818 | 0.249529
817 | 0.242505
816 | 0.250968
815 | 0.260091
814 | 0.263884
813 | 0.265777
812 | 0.261083
811 | 0.26666
810 | 0.268627
809 | 0.271898
808 | 0.279972
807 | 0.284167
806 | 0.283718
805 | 0.292652
804 | 0.298371
803 | 0.298521
802 | 0.30112
801 | 0.309156
800 | 0.314798
799 | 0.320985
798 | 0.325915
797 | 0.323897
796 | 0.329146
795 | 0.331521
794 | 0.331568
793 | 0.342186
792 | 0.344345
791 | 0.350009
790 | 0.354478
789 | 0.364621
788 | 0.367292
787 | 0.365779
786 | 0.373477
785 | 0.3801
784 | 0.385843
783 | 0.388227
782 | 0.395576
781 | 0.399065
780 | 0.402387
779 | 0.407868
778 | 0.411068
777 | 0.413079
776 | 0.420483
775 | 0.428184
774 | 0.432256
773 | 0.438602
772 | 0.445649
771 | 0.452141
770 | 0.455297
769 | 0.457162
768 | 0.463563
767 | 0.472597
766 | 0.475541
765 | 0.478491
764 | 0.483713
763 | 0.487644
762 | 0.491152
761 | 0.495949
760 | 0.502042
759 | 0.506159
758 | 0.510757
757 | 0.515765
756 | 0.520251
755 | 0.526353
754 | 0.526435
753 | 0.529869
752 | 0.536641
751 | 0.541441
750 | 0.548284
749 | 0.551239
748 | 0.55448
747 | 0.557885
746 | 0.566293
745 | 0.574905
744 | 0.577357
743 | 0.578894
742 | 0.580687
741 | 0.582858
740 | 0.588226
739 | 0.592292
738 | 0.594078
737 | 0.595862
736 | 0.598914
735 | 0.603915
734 | 0.609054
733 | 0.614258
732 | 0.619094
731 | 0.619335
730 | 0.622937
729 | 0.625016
728 | 0.629833
727 | 0.631867
726 | 0.632813
725 | 0.635916
724 | 0.638471
723 | 0.641917
722 | 0.645413
721 | 0.64323
720 | 0.64799
719 | 0.647401
718 | 0.650623
717 | 0.652275
716 | 0.654395
715 | 0.653625
714 | 0.655594
713 | 0.656945
712 | 0.656792
711 | 0.657813
710 | 0.658369
709 | 0.65779
708 | 0.657974
707 | 0.662942
706 | 0.661073
705 | 0.656732
704 | 0.659828
703 | 0.660188
702 | 0.660043
701 | 0.65968
700 | 0.657276
699 | 0.654093
698 | 0.65498
697 | 0.654701
696 | 0.651321
695 | 0.648364
694 | 0.649954
693 | 0.644815
692 | 0.646502
691 | 0.642754
690 | 0.641634
689 | 0.638988
688 | 0.632124
687 | 0.631737
686 | 0.627594
685 | 0.623766
684 | 0.620258
683 | 0.614301
682 | 0.61268
681 | 0.61075
680 | 0.605131
679 | 0.601072
678 | 0.595687
677 | 0.590738
676 | 0.582958
675 | 0.577079
674 | 0.575373
673 | 0.572831
672 | 0.563483
671 | 0.560619
670 | 0.553081
669 | 0.548145
668 | 0.540931
667 | 0.53771
666 | 0.528537
665 | 0.521931
664 | 0.512436
663 | 0.505042
662 | 0.497829
661 | 0.491395
660 | 0.483964
659 | 0.475327
658 | 0.472155
657 | 0.4602
656 | 0.453048
655 | 0.44674
654 | 0.437569
653 | 0.43114
652 | 0.420389
651 | 0.412194
650 | 0.401251
649 | 0.391172
648 | 0.388977
647 | 0.376616
646 | 0.366144
645 | 0.359028
644 | 0.349674
643 | 0.339729
642 | 0.328289
641 | 0.320715
640 | 0.310636
639 | 0.301658
638 | 0.2927
637 | 0.28634
636 | 0.274316
635 | 0.265312
634 | 0.255194
633 | 0.247643
632 | 0.237527
631 | 0.22955
630 | 0.220097
629 | 0.210345
628 | 0.200581
627 | 0.191279
626 | 0.182468
625 | 0.174529
624 | 0.169187
623 | 0.156839
622 | 0.149463
621 | 0.140491
620 | 0.133011
619 | 0.126384
618 | 0.116918
617 | 0.112902
616 | 0.104351
615 | 0.099882
614 | 0.092955
613 | 0.086755
612 | 0.082237
611 | 0.07402
610 | 0.07036
609 | 0.066361
608 | 0.061544
607 | 0.0578
606 | 0.051925
605 | 0.055162
604 | 0.05377
603 | 0.049564
602 | 0.048741
601 | 0.047567
600 | 0.050537
599 | 0.048603
598 | 0.051211
597 | 0.053981
596 | 0.055737
595 | 0.062177
594 | 0.067766
593 | 0.072807
592 | 0.074837
591 | 0.085321
590 | 0.092404
589 | 0.100676
588 | 0.111714
587 | 0.123939
586 | 0.135619
585 | 0.147761
584 | 0.162087
583 | 0.177712
582 | 0.195278
581 | 0.213595
580 | 0.232336
579 | 0.252167
578 | 0.275705
577 | 0.296326
576 | 0.321493
575 | 0.349425
574 | 0.376054
573 | 0.404502
572 | 0.434398
571 | 0.46823
570 | 0.501139
569 | 0.537131
568 | 0.575767
567 | 0.614269
566 | 0.654559
565 | 0.698651
564 | 0.743176
563 | 0.790418
562 | 0.83881
561 | 0.891853
560 | 0.943866
559 | 0.998712
558 | 1.053878
557 | 1.114115
556 | 1.176513
555 | 1.240045
554 | 1.307143
553 | 1.376253
552 | 1.448681
551 | 1.523372
550 | 1.598296
549 | 1.677106
548 | 1.758863
547 | 1.842786
546 | 1.93019
545 | 2.01958
544 | 2.111708
543 | 2.209138
542 | 2.307684
541 | 2.409295
540 | 2.513163
539 | 2.620031
538 | 2.729562
537 | 2.843743
536 | 2.960762
535 | 3.080532
534 | 3.203301
533 | 3.328196
532 | 3.458699
531 | 3.592065
530 | 3.726546
529 | 3.864039
528 | 4.008438
527 | 4.154012
526 | 4.303286
525 | 4.45822
524 | 4.613519
523 | 4.773097
522 | 4.937221
521 | 5.101879
520 | 5.27137
519 | 5.442041
518 | 5.617102
517 | 5.797501
516 | 5.980566
515 | 6.167117
514 | 6.355512
513 | 6.547317
512 | 6.74133
511 | 6.939734
510 | 7.141352
509 | 7.345933
508 | 7.557405
507 | 7.772718
506 | 7.983544
505 | 8.198448
504 | 8.421319
503 | 8.652666
502 | 8.889564
501 | 9.117898
500 | 9.353488
499 | 9.59824
498 | 9.850518
497 | 10.104095
496 | 10.359687
495 | 10.618114
494 | 10.88321
493 | 11.154563
492 | 11.416863
491 | 11.687492
490 | 11.973943
489 | 12.248648
488 | 12.528508
487 | 12.818257
486 | 13.106202
485 | 13.402301
484 | 13.702198
483 | 14.00527
482 | 14.30314
481 | 14.596003
480 | 14.891198
479 | 15.175947
478 | 15.458004
477 | 15.757033
476 | 16.05033
475 | 16.346609
474 | 16.662618
473 | 16.963003
472 | 17.266196
471 | 17.572346
470 | 17.879112
469 | 18.18158
468 | 18.490637
467 | 18.804775
466 | 19.112133
465 | 19.407297
464 | 19.721003
463 | 20.039978
462 | 20.351027
461 | 20.662985
460 | 20.980705
459 | 21.281693
458 | 21.606305
457 | 21.922578
456 | 22.217515
455 | 22.541542
454 | 22.841312
453 | 23.167362
452 | 23.49553
451 | 23.794943
450 | 24.103342
449 | 24.408051
448 | 24.695537
447 | 24.992206
446 | 25.311096
445 | 25.629547
444 | 25.898794
443 | 26.192241
442 | 26.476749
441 | 26.766936
440 | 27.048638
439 | 27.339876
438 | 27.613848
437 | 27.888188
436 | 28.150528
435 | 28.415
434 | 28.69026
433 | 28.946713
432 | 29.19047
431 | 29.434903
430 | 29.67959
429 | 29.912509
428 | 30.153986
427 | 30.368076
426 | 30.640645
425 | 30.858469
424 | 31.079792
423 | 31.254204
422 | 31.497074
421 | 31.713934
420 | 31.869625
419 | 32.082435
418 | 32.251559
417 | 32.428629
416 | 32.598829
415 | 32.760171
414 | 32.947879
413 | 33.101174
412 | 33.248534
411 | 33.367111
410 | 33.500641
409 | 33.622283
408 | 33.773857
407 | 33.871097
406 | 33.952891
405 | 34.042659
404 | 34.125351
403 | 34.218068
402 | 34.236096
401 | 34.316589
400 | 34.405281